## GS-139
filler | [20 empty] | filler
800 degrees Celcius for 60 minutes source 1 | [20 empty] | 900 degrees Celcius for 60 minutes source 1
Wafer # | zone 1 temp | zone 2 temp | zone 3 temp | input Current (milli Amps) |  |  | Reading (V) | [5 empty] | Sheet Resistance | diffusion length (microns) | junction depth (microns) | Peak concentration | Anneal Time-temp | Backround Sheet resistance | Substrate | Backround doping type | Wafer # | zone 1 temp | zone 2 temp | zone 3 temp | input Current (milli Amps) |  |  | Reading (V) | [5 empty] | Sheet Resistance | diffusion length (microns) | junction depth (microns) | Peak concentration | Anneal Time-temp | Backround Sheet resistance | Substrate | Backround doping type
1 | 657 | 706 | 800 | 10 | 100 | 150 | 7.015 | 69.43 | 105.79 | -7.789 | -70.13 | -104.6 | 3174.219 | 0.006031664 | 0.04 | 4.95e+19 |  | 100 | Silicon | Phosphorus | 1 | 719 | 784 | 900 | 10 | 100 | 500 | 1.225 | 19.45 | 99.52 | -2.813 | -20.86 | -99.18 | 901.0822 | 0.03256713 | 0.11 | 3.43e+19 |  | 100 | Silicon | Phosphorus
[21 empty] | 2 | 719 | 784 | 900 | 10 | 100 | 500 | 1.097 | 11.43 | 114.33 | -1.208 | -11.54 | -112.78 | 1009.588 | 0.03256713 | 0.11 | 2.94e+19 | 60-1000 | 100 | Silicon | Phosphorus