## GS-139
filler | [20 empty] | filler | [20 empty] | filler | [20 empty] | filler | [23 empty] | filler | [20 empty] | filler
800 degrees Celcius for 60 minutes source 1 | [20 empty] | 900 degrees Celcius for 60 minutes source 1 | [20 empty] | 950 degrees Celcius for 90 minutes source 1 | [20 empty] | 1050 degrees Celcius for 60 minutes source 1 | [23 empty] | 1050 degrees Celcius for 30 minutes source 1 | [20 empty] | 995 degrees Celcius for 30 minutes source 1
Wafer # | zone 1 temp | zone 2 temp | zone 3 temp | input Current (milli Amps) |  |  | Reading (V) | [5 empty] | Sheet Resistance | diffusion length (microns) | junction depth (microns) | Peak concentration | Anneal Time-temp | Backround Sheet resistance | Substrate | Backround doping type | Wafer # | zone 1 temp | zone 2 temp | zone 3 temp | input Current (milli Amps) |  |  | Reading (V) | [5 empty] | Sheet Resistance | diffusion length (microns) | junction depth (microns) | Peak concentration | Anneal Time-temp | Backround Sheet resistance | Substrate | Backround doping type | Wafer # | zone 1 temp | zone 2 temp | zone 3 temp | input Current (milli Amps) |  |  | Reading (V) | [5 empty] | Sheet Resistance | diffusion length (microns) | junction depth (microns) | Peak concentration | Anneal Time-temp | Backround Sheet resistance | Substrate | Backround doping type | Wafer # | zone 1 temp | zone 2 temp | zone 3 temp | input Current (milli Amps) | [5 empty] | Reading (V) | [5 empty] | Sheet Resistance | diffusion length (microns) | junction depth (microns) | Peak concentration | Anneal Time-temp | Backround Sheet resistance | Substrate | Backround doping type | Wafer # | zone 1 temp | zone 2 temp | zone 3 temp | input Current (milli Amps) |  |  | Reading (V) | [5 empty] | Sheet Resistance | diffusion length (microns) | junction depth (microns) | Peak concentration | Anneal Time-temp | Backround Sheet resistance | Substrate | Backround doping type | Wafer # | zone 1 temp | zone 2 temp | zone 3 temp | input Current (milli Amps) |  |  | Reading (V) | [5 empty] | Sheet Resistance | diffusion length (microns) | junction depth (microns) | Peak concentration | Anneal Time-temp | Backround Sheet resistance | Substrate | Backround doping type
1 | 657 | 706 | 800 | 10 | 100 | 150 | 7.015 | 69.43 | 105.79 | -7.789 | -70.13 | -104.6 | 3174.219 | 0.006031664 | 0.04 | 4.95e+19 |  | 100 | Silicon | Phosphorus | 1 | 719 | 784 | 900 | 10 | 100 | 500 | 1.225 | 19.45 | 99.52 | -2.813 | -20.86 | -99.18 | 901.0822 | 0.03256713 | 0.11 | 3.43e+19 |  | 100 | Silicon | Phosphorus | 1 | 790 | 845 | 949 | 10 | 100 | 500 | 1.642 | 22.92 | 115.63 | -3.049 | -23.53 | -112.82 | 1036.09 | 0.08357785 | 0.27 | 1.57e+19 |  | 100 | Silicon | Phosphorus | 1 | 845 | 920 | 1003 | 10 | 100 | 1000 | -10 | -100 | -1000 | 0.081 | 0.999 | 10.13 | -0.121 | -1.032 | -10.16 | 45.98122 | 0.2533591 | 0.82 | 1.86e+20 |  | 100 | Silicon | Phosphorus | 1 | 919 | 1000 | 1050 | 10 | 100 | 1000 | 0.034 | 0.35 | 3.504 | -0.34 | -0.35 | -3.503 | 15.88579 | 0.1791519 | 0.58 | 1.25e+21 |  | 100 | Silicon | Phosphorus | 1 | 772 | 845 | 949 | 10 | 100 | 500 | 2.779 | 27.25 | 132.74 | -2.841 | -27.96 | -133.41 | 1208.039 | 0.08933259 | 0.29 | 1.15e+19 |  | 100 | Silicon | Phosphorus
[21 empty] | 2 | 719 | 784 | 900 | 10 | 100 | 500 | 1.097 | 11.43 | 114.33 | -1.208 | -11.54 | -112.78 | 1009.588 | 0.03256713 | 0.11 | 2.94e+19 | 60-1000 | 100 | Silicon | Phosphorus

## GS-245
filler | [25 empty] | filler | [20 empty] | filler | [20 empty] | filler | [13 empty] | filler | [13 empty] | filler | [23 empty] | filler | [23 empty] | filler | [20 empty] | filler | [20 empty] | filler
800 degrees Celcius for 60 minutes source 1 | [25 empty] | 900 degrees Celcius for 60 minutes source 1 | [20 empty] | 1050 degrees Celcius for 60 minutes source 1 | [20 empty] | 965 degrees Celcius for 90 minutes source 1 | [13 empty] | 1050 degrees Celcius for 30 minutes source 1 | [13 empty] | 800 degrees Celcius for 60 minutes source 2 | [23 empty] | 900 degrees Celcius for 60 minutes source 2 | [23 empty] | 965 degrees Celcius for 90 minutes source 2 | [20 empty] | 1050 degrees Celcius for 60 minutes source 2 | [20 empty] | 1050 degrees Celcius for 30 minutes source 2
Wafer # | zone 1 temp | zone 2 temp | zone 3 temp | input Current (milli Amps) | [6 empty] | Reading (V) | [6 empty] | Sheet Resistance | diffusion length (microns) | junction depth (microns) | Peak concentration | Anneal Time-temp | Backround Sheet resistance | Substrate | Backround doping type | Wafer # | zone 1 temp | zone 2 temp | zone 3 temp | input Current (milli Amps) |  |  | Reading (V) | [5 empty] | Sheet Resistance | diffusion length (microns) | junction depth (microns) | Peak concentration | Anneal Time-temp | Backround Sheet resistance | Substrate | Backround doping type | Wafer # | zone 1 temp | zone 2 temp | zone 3 temp | input Current (milli Amps) |  |  | Reading (V) | [5 empty] | Sheet Resistance | diffusion length (microns) | junction depth (microns) | Peak concentration | Anneal Time-temp | Backround Sheet resistance | Substrate | Backround doping type | Wafer # | zone 1 temp | zone 2 temp | zone 3 temp | input Current (milli Amps) | Reading (V) | Sheet Resistance | diffusion length (microns) | junction depth (microns) | Peak concentration | Anneal Time-temp | Backround Sheet resistance | Substrate | Backround doping type | Wafer # | zone 1 temp | zone 2 temp | zone 3 temp | input Current (milli Amps) | Reading (V) | Sheet Resistance | diffusion length (microns) | junction depth (microns) | Peak concentration | Anneal Time-temp | Backround Sheet resistance | Substrate | Backround doping type | Wafer # | zone 1 temp | zone 2 temp | zone 3 temp | input Current (milli Amps) | [5 empty] | Reading (V) | [5 empty] | Sheet Resistance | diffusion length (microns) | junction depth (microns) | Peak concentration | Anneal Time-temp | Backround Sheet resistance | Substrate | Backround doping type | Wafer # | zone 1 temp | zone 2 temp | zone 3 temp | input Current (milli Amps) | [5 empty] | Reading (V) | [5 empty] | Sheet Resistance | diffusion length (microns) | junction depth (microns) | Peak concentration | Anneal Time-temp | Backround Sheet resistance | Substrate | Backround doping type | Wafer # | zone 1 temp | zone 2 temp | zone 3 temp | input Current (milli Amps) |  |  | Reading (V) | [5 empty] | Sheet Resistance | diffusion length (microns) | junction depth (microns) | Peak concentration | Anneal Time-temp | Backround Sheet resistance | Substrate | Backround doping type | Wafer # | zone 1 temp | zone 2 temp | zone 3 temp | input Current (milli Amps) |  |  | Reading (V) | [5 empty] | Sheet Resistance | diffusion length (microns) | junction depth (microns) | Peak concentration | Anneal Time-temp | Backround Sheet resistance | Substrate | Backround doping type | Wafer # | zone 1 temp | zone 2 temp | zone 3 temp | input Current (milli Amps) | [7 empty] | Reading (V) | [7 empty] | Sheet Resistance | diffusion length (microns) | junction depth (microns) | Peak concentration | Anneal Time-temp | Backround Sheet resistance | Substrate | Backround doping type
1 | 635 | 692 | 800 | 10 | 100 | 150 |  |  |  |  | 8.395 | 83.63 | 152.27 | -8.242 | -83.38 | -145.36 |  | 4275.981 | 0.006031664 | 0.04 | 3.44e+19 |  | 100 | Silicon | Phosphorus | 1 | 708 | 773 | 900 | 10 | 100 | 250 | 5.956 | 61.91 | 85.23 | -6.375 | -61.11 | -84.13 | 1709.477 | 0.03256713 | 0.11 | 2.8e+19 |  | 100 | Silicon | Phosphorus | 1 | 836 | 900 | 994 | 10 | 100 | 1000 | 0.159 | 4.257 | 45.27 | -0.761 | -4.873 | -45.86 | 206.521 | 0.2533591 | 0.78 | 3.08e+19 |  | 100 | Silicon | Phosphorus | [28 empty] | 1 | 657 | 706 | 800 | 10 | 100 | 150 |  |  |  | 8.126 | 80.56 | 122.62 | -7.962 | -81.18 | -121.07 | 3676.521 | 0.006031664 | 0.04 | 4.14e+19 |  | 100 | Silicon | Phosphorus | 1 | 708 | 776 | 900 | 10 | 100 | 150 |  |  |  | 9.492 | 101.46 | 150.24 | -10.96 | -95.13 | -136.97 | 4375.606 | 0.03256713 | 0.11 | 7.64e+18 |  | 100 | Silicon | Phosphorus | 1 | 780 | 850 | 955 | 10 | 100 | 1000 | 1.428 | 15.03 | 149.17 | -1.598 | -15.16 | -146.33 | 669.8014 | 0.1031362 | 0.34 | 2.14e+19 |  | 100 | Silicon | Phosphorus | 1 | 827 | 900 | 998 | 10 | 100 | 500 | 1.632 | 17.04 | 85.23 | -1.789 | -17.16 | -84.13 | 767.8892 | 0.2533591 | 0.79 | 4.86e+18 |  | 100 | Silicon | Phosphorus | 1 | 912 | 976 | 1050 | 10 | 100 | 1000 | 10000 | -10 | -100 | -1000 | -10000 | 0.171 | 1.406 | 12.24 | 136.81 | -0.101 | -1.35 | -13.69 | -137.1 | 62.0402 | 0.1791519 | 0.58 | 1.97e+20 |  | 100 | Silicon | Phosphorus
2 | 635 | 692 | 800 | 10 | 20 | 30 | -10 | -20 | -30 | -50 | 36.6 | 45.9 | 63.31 | -28.5 | -39.4 | -61.54 | -133.33 | 10942.51 | 0.006031664 | 0.04 | 6.7e+18 | 60--1000 | 100 | Silicon | Phosphorus | 2 | 708 | 773 | 900 | 10 | 100 | 1000 | 1.097 | 11.43 | 114.33 | -1.208 | -11.54 | -112.78 | 514.731 | 0.03256713 | 0.12 | 7.58e+19 | 60--1000 | 100 | Silicon | Phosphorus | [49 empty] | 2 | 657 | 706 | 800 | 10 | 50 | 75 | -10 | -50 | -75 | 26.59 | 88.64 | 120.41 | -22.94 | -90.1 | -139.27 | 7964.913 | 0.006031664 | 0.04 | 1.06e+19 | -940 | 100 | Silicon | Phosphorus | 2 | 708 | 776 | 900 | 10 | 100 | 250 | -10 | -100 | -250 | 5.345 | 59.66 | 138.55 | -6.754 | -60.29 | -143.09 | 2576.016 | 0.03256713 | 0.12 | 9.81e+18 | -940 | 100 | Silicon | Phosphorus | ̐͒λ  | [17 empty] | 100 | Silicon | Phosphorus | 2 | 845 | 922 | 1003 | 10 | 100 | 1000 | 0.14 | 4.471 | 47.67 | -0.81 | -5.124 | -48.18 | 217.2154 | 0.2533591 | 0.82 | 2.88e+19 |  | 100 | Silicon | Phosphorus
[165 empty] | 3 | 845 | 920 | 1008 | 10 | 100 | 1000 | 1.194 | 10.87 | 107.91 | -0.99 | -10.68 | -105.33 | 483.2921 | 0.2533591 | 0.81 | 9.68e+18 |  | 100 | Silicon | Phosphorus

## TP-470
filler | [23 empty] | filler | [27 empty] | filler
800 degrees Celcius for 60 minutes source 1 | [23 empty] | 900 degrees Celcius for 60 minutes source 1 | [27 empty] | 1000 degrees Celcius for 60 minutes source 1
Wafer # | zone 1 temp | zone 2 temp | zone 3 temp | input Current (milli Amps) |  |  |  | Reading (V) | [7 empty] | Sheet Resistance | diffusion length (microns) | junction depth (microns) | Peak concentration | Anneal Time--temp | Backround Sheet resistance | Substrate | Backround doping type | Wafer # | zone 1 temp | zone 2 temp | zone 3 temp | input Current (milli Amps) | [7 empty] | Reading (V) | [7 empty] | Sheet Resistance | diffusion length (microns) | junction depth (microns) | Peak concentration | Anneal Time-temp | Backround Sheet resistance | Substrate | Backround doping type | Wafer # | zone 1 temp | zone 2 temp | zone 3 temp | input Current (milli Amps) | [9 empty] | Reading (V) | [9 empty] | Sheet Resistance | diffusion length (microns) | junction depth (microns) | Peak concentration | Anneal Time-temp | Backround Sheet resistance | Substrate | Backround doping type
1 | 600 | 700 | 800 | 10 | 100 | 200 | 300 | 5.432 | 38.23 | 74.46 | 109.65 | -1.869 | -34.67 | -71.06 | -108.78 | 1649.831 | 0.006031664 | 0.04 | 4.45e+19 | 60--1000 | 100 | Silicon | Boron | 1 | 700 | 800 | 900 | 10 | 100 | 500 | 1000 | -10 | -100 | -500 | -1000 | 1.068 | 11.51 | 57.78 | 115.52 | -1.254 | -11.67 | -57.97 | -115.8 | 524.3025 | 0.03256713 | 0.09 | 7.6e+19 | 10 | Silicon | Boron |  | 1 | 800 | 900 | 1000 | 10 | 100 | 500 | 1000 | 3000 | -10 | -100 | -500 | -1000 | -3000 | 0.219 | 3.315 | 17.08 | 34.28 | 102.96 | -0.465 | -3.57 | -17.33 | -34.53 | -103.23 | 155.7775 | 0.1349204 | 0.43 | 3.3e+19 | 60.1 | 10 | Silicon | Boron
[24 empty] | 2 | 700 | 800 | 900 | 10 | 100 | 500 | [5 empty] | 2.183 | 24.97 | 125.35 | -2.735 | -25.68 | -123.06 |  |  | 1126.723 | 0.03256713 | 0.09 | 1.53e+19 | 10 | Silicon | Boron